## fcc
constants |  |  | fcc | a | Al | 4.0497 | [6 empty] | 0.1 mm slits
inputs |  |  |  | [Å] | h | k | l | hkl2 | sqrt(hkl2) | dhkl | Wavelength | E | E when 2q = 7 deg | E when 2q = 10 deg | E when 2q = 13 deg | E when 2q = 16 deg
computed |  |  | Cu | 3.6148 | - | - | - | - | - | [Å] | [Å] | [keV] | GL = 1.638 mm | GL = 1.147 mm | GL = 0.883 mm | GL = 0.719 mm
|  |  | Ni | 3.5239 | 1 | 1 | 1 | 3 | 1.732051 | 2.338095 | 0.6508 | 19.05104 | 43.43089 | 30.42132 | 23.42153 | 19.05104
h | 6.62606876e-34 | J-s | Al | 4.0497 | 2 | 0 | 0 | 4 | 2 | 2.02485 | 0.5636093 | 21.99825 | 50.14968 | 35.12751 | 27.04486 | 21.99825
c | 299792458 | m/s | CeO2 | 5.411102 | 2 | 2 | 0 | 8 | 2.828427 | 1.431785 | 0.398532 | 31.11022 | 70.92235 | 49.67781 | 38.2472 | 31.11022
hc | 1.986445e-25 | J-m | Fe | 3.515 | 3 | 1 | 1 | 11 | 3.316625 | 1.22103 | 0.3398692 | 36.47997 | 83.16383 | 58.25239 | 44.84882 | 36.47997
hc | 1.239842e-06 | eV-m |  |  | 2 | 2 | 2 | 12 | 3.464102 | 1.169048 | 0.3254 | 38.10208 | 86.86179 | 60.84264 | 46.84306 | 38.10208
[5 empty] | 4 | 0 | 0 | 16 | 4 | 1.012425 | 0.2818047 | 43.9965 | 100.2994 | 70.25503 | 54.08971 | 43.9965
Incoming beam slit size Y | 0.1 | mm |  |  | 3 | 3 | 1 | 19 | 4.358899 | 0.9290649 | 0.2586017 | 47.94407 | 109.2987 | 76.55864 | 58.9429 | 47.94407
Outgoing beam slit size Y | 0.1 | mm |  |  | 4 | 2 | 0 | 20 | 4.472136 | 0.9055404 | 0.2520537 | 49.18958 | 112.1381 | 78.54751 | 60.47413 | 49.18958
[5 empty] | 4 | 2 | 2 | 24 | 4.898979 | 0.8266416 | 0.2300925 | 53.88448 | 122.8411 | 86.04448 | 66.24609 | 53.88448
2q | 16 | deg |  |  | 3 | 3 | 3 | 27 | 5.196152 | 0.7793651 | 0.2169333 | 57.15313 | 130.2927 | 91.26396 | 70.26459 | 57.15313
2q | 0.2792527 | rad |  |  | 5 | 1 | 1 | 27 | 5.196152 | 0.7793651 | 0.2169333 | 57.15313 | 130.2927 | 91.26396 | 70.26459 | 57.15313
q | 0.1396263 | rad |  |  | 4 | 4 | 0 | 32 | 5.656854 | 0.7158926 | 0.199266 | 62.22044 | 141.8447 | 99.35561 | 76.4944 | 62.22044
[5 empty] | 5 | 3 | 1 | 35 | 5.91608 | 0.6845242 | 0.1905347 | 65.0717 | 148.3447 | 103.9086 | 79.99976 | 65.0717
Gauge length along Z US | 0.3592648 | mm |  |  | 4 | 4 | 2 | 36 | 6 | 0.67495 | 0.1878698 | 65.99475 | 150.449 | 105.3825 | 81.13457 | 65.99475
Gauge length along Z DS | 0.3592648 | mm |  |  | 6 | 0 | 0 | 36 | 6 | 0.67495 | 0.1878698 | 65.99475 | 150.449 | 105.3825 | 81.13457 | 65.99475
Gauge length along Z | 0.7185297 | mm |  |  | 6 | 2 | 0 | 40 | 6.324555 | 0.6403138 | 0.1782289 | 69.56457 | 158.5872 | 111.083 | 85.52334 | 69.56457
[5 empty] | 5 | 3 | 3 | 43 | 6.557439 | 0.6175735 | 0.1718992 | 72.12608 | 164.4267 | 115.1733 | 88.67249 | 72.12608
Gauge length along Y US | 0.05049138 | mm |  |  | 6 | 2 | 2 | 44 | 6.63325 | 0.6105152 | 0.1699346 | 72.95994 | 166.3277 | 116.5048 | 89.69764 | 72.95994
Gauge length along Y DS | 0.05049138 | mm |  |  | 4 | 4 | 4 | 48 | 6.928203 | 0.5845238 | 0.1627 | 76.20417 | 173.7236 | 121.6853 | 93.68613 | 76.20417
Gauge length along Y | 0.1009828 | mm |  |  | 5 | 5 | 1 | 51 | 7.141428 | 0.5670714 | 0.1578422 | 78.54946 | 179.0702 | 125.4303 | 96.56945 | 78.54946
[5 empty] | 7 | 1 | 1 | 51 | 7.141428 | 0.5670714 | 0.1578422 | 78.54946 | 179.0702 | 125.4303 | 96.56945 | 78.54946
[5 empty] | 6 | 4 | 0 | 52 | 7.211103 | 0.5615923 | 0.1563171 | 79.31581 | 180.8172 | 126.6541 | 97.51161 | 79.31581
[5 empty] | 6 | 4 | 2 | 56 | 7.483315 | 0.5411639 | 0.1506309 | 82.30991 | 187.6429 | 131.4351 | 101.1926 | 82.30991
[5 empty] | 5 | 5 | 3 | 59 | 7.681146 | 0.527226 | 0.1467514 | 84.48588 | 192.6035 | 134.9098 | 103.8677 | 84.48588
[5 empty] | 7 | 3 | 1 | 59 | 7.681146 | 0.527226 | 0.1467514 | 84.48588 | 192.6035 | 134.9098 | 103.8677 | 84.48588
[5 empty] | 8 | 0 | 0 | 64 | 8 | 0.5062125 | 0.1409023 | 87.993 | 200.5987 | 140.5101 | 108.1794 | 87.993
[5 empty] | 7 | 3 | 3 | 67 | 8.185353 | 0.4947496 | 0.1377117 | 90.03171 | 205.2464 | 143.7655 | 110.6858 | 90.03171
[5 empty] | 6 | 4 | 4 | 68 | 8.246211 | 0.4910983 | 0.1366953 | 90.7011 | 206.7724 | 144.8344 | 111.5088 | 90.7011
[5 empty] | 8 | 2 | 0 | 68 | 8.246211 | 0.4910983 | 0.1366953 | 90.7011 | 206.7724 | 144.8344 | 111.5088 | 90.7011

## bcc
constants |  |  | bcc | a | Fe | 2.87
inputs |  |  |  | [Å] | h | k | l | hkl2 | sqrt(hkl2) | dhkl | Wavelength | E
computed |  |  | Fe | 2.87 | - | - | - | - | - | [Å] | [Å] | [keV]
[5 empty] | 1 | 1 | 0 | 2 | 1.414214 | 2.029396 | 0.4242594 | 29.22367
h | 6.62606876e-34 | J-s |  |  | 2 | 0 | 0 | 4 | 2 | 1.435 | 0.2999967 | 41.32852
c | 299792458 | m/s |  |  | 2 | 1 | 1 | 6 | 2.44949 | 1.171673 | 0.2449463 | 50.61689
hc | 1.986445e-25 | J-m |  |  | 2 | 2 | 0 | 8 | 2.828427 | 1.014698 | 0.2121297 | 58.44735
hc | 1.239842e-06 | eV-m |  |  | 3 | 1 | 0 | 10 | 3.162278 | 0.9075737 | 0.1897346 | 65.34612
[5 empty] | 2 | 2 | 2 | 12 | 3.464102 | 0.8284976 | 0.1732032 | 71.58309
Incoming beam slit size Y | 0.2 | mm |  |  | 3 | 2 | 1 | 14 | 3.741657 | 0.7670398 | 0.160355 | 77.31857
Outgoing beam slit size Y | 0.2 | mm |  |  | 4 | 0 | 0 | 16 | 4 | 0.7175 | 0.1499983 | 82.65703
[5 empty] | 4 | 1 | 1 | 18 | 4.242641 | 0.6764655 | 0.1414198 | 87.67102
2q | 12 | deg |  |  | 3 | 3 | 0 | 18 | 4.242641 | 0.6764655 | 0.1414198 | 87.67102
2q | 0.2094395 | rad |  |  | 4 | 2 | 0 | 20 | 4.472136 | 0.6417515 | 0.1341626 | 92.41337
q | 0.1047198 | rad |  |  | 3 | 3 | 2 | 22 | 4.690416 | 0.6118861 | 0.127919 | 96.92396
[5 empty] | 4 | 2 | 2 | 24 | 4.898979 | 0.5858363 | 0.1224731 | 101.2338
Gauge length along Z US | 0.9566772 | mm |  |  | 5 | 1 | 0 | 26 | 5.09902 | 0.5628533 | 0.1176684 | 105.3675
Gauge length along Z DS | 0.9566772 | mm |  |  | 4 | 3 | 1 | 26 | 5.09902 | 0.5628533 | 0.1176684 | 105.3675
Gauge length along Z | 1.913354 | mm |  |  | 5 | 2 | 1 | 30 | 5.477226 | 0.5239879 | 0.1095433 | 113.1828
[5 empty] | 4 | 4 | 0 | 32 | 5.656854 | 0.5073491 | 0.1060648 | 116.8947
Guage length along Y US | 0.1005508 | mm |  |  | 5 | 3 | 0 | 34 | 5.830952 | 0.4922009 | 0.102898 | 120.4923
Guage length along Y DS | 0.1005508 | mm |  |  | 4 | 3 | 3 | 34 | 5.830952 | 0.4922009 | 0.102898 | 120.4923
Guage length along Y | 0.2011017 | mm |  |  | 6 | 0 | 0 | 36 | 6 | 0.4783333 | 0.0999989 | 123.9855
[5 empty] | 4 | 4 | 2 | 36 | 6 | 0.4783333 | 0.0999989 | 123.9855
[5 empty] | 6 | 1 | 1 | 38 | 6.164414 | 0.4655755 | 0.09733178 | 127.383
[5 empty] | 5 | 3 | 2 | 38 | 6.164414 | 0.4655755 | 0.09733178 | 127.383
[5 empty] | 6 | 2 | 0 | 40 | 6.324555 | 0.4537868 | 0.09486728 | 130.6922
[5 empty] | 5 | 4 | 1 | 42 | 6.480741 | 0.4428506 | 0.09258099 | 133.9197
[5 empty] | 6 | 2 | 2 | 44 | 6.63325 | 0.4326688 | 0.09045241 | 137.0712
[5 empty] | 6 | 3 | 1 | 46 | 6.78233 | 0.4231584 | 0.0884642 | 140.1518
[5 empty] | 4 | 4 | 4 | 48 | 6.928203 | 0.4142488 | 0.08660158 | 143.1662