## fcc
constants |  |  | fcc | a | Fe | 3.515 | [6 empty] | 0.1 mm slits
inputs |  |  |  | [Å] | h | k | l | hkl2 | sqrt(hkl2) | dhkl | Wavelength | E | E when 2q = 7 deg | E when 2q = 10 deg | E when 2q = 13 deg
computed |  |  | Cu | 3.6148 | - | - | - | - | - | [Å] | [Å] | [keV] | GL = 1.638 mm | GL = 1.147 mm | GL = 0.883 mm
|  |  | Ni | 3.5239 | 1 | 1 | 1 | 3 | 1.732051 | 2.029386 | 0.4594661 | 26.9844 | 50.03758 | 35.04899 | 26.9844
h | 6.62606876e-34 | J-s | Al | 4.0497 | 2 | 0 | 0 | 4 | 2 | 1.7575 | 0.3979093 | 31.1589 | 57.77842 | 40.47109 | 31.1589
c | 299792458 | m/s | CeO2 | 5.411102 | 2 | 2 | 0 | 8 | 2.828427 | 1.24274 | 0.2813644 | 44.06535 | 81.71102 | 57.23477 | 44.06535
hc | 1.986445e-25 | J-m | Fe | 3.515 | 3 | 1 | 1 | 11 | 3.316625 | 1.059812 | 0.2399483 | 51.6712 | 95.81467 | 67.11371 | 51.6712
hc | 1.239842e-06 | eV-m |  |  | 2 | 2 | 2 | 12 | 3.464102 | 1.014693 | 0.229733 | 53.96881 | 100.0752 | 70.09799 | 53.96881
[5 empty] | 4 | 0 | 0 | 16 | 4 | 0.87875 | 0.1989546 | 62.31781 | 115.5568 | 80.94219 | 62.31781
Incoming beam slit size Y | 0.1 | mm |  |  | 3 | 3 | 1 | 19 | 4.358899 | 0.8063963 | 0.1825733 | 67.90926 | 125.9251 | 88.2047 | 67.90926
Outgoing beam slit size Y | 0.1 | mm |  |  | 4 | 2 | 0 | 20 | 4.472136 | 0.7859779 | 0.1779504 | 69.67343 | 129.1965 | 90.49611 | 69.67343
[5 empty] | 4 | 2 | 2 | 24 | 4.898979 | 0.7174964 | 0.1624458 | 76.32342 | 141.5276 | 99.13353 | 76.32342
2q | 13 | deg |  |  | 3 | 3 | 3 | 27 | 5.196152 | 0.6764621 | 0.1531554 | 80.95321 | 150.1127 | 105.147 | 80.95321
2q | 0.2268928 | rad |  |  | 5 | 1 | 1 | 27 | 5.196152 | 0.6764621 | 0.1531554 | 80.95321 | 150.1127 | 105.147 | 80.95321
q | 0.1134464 | rad |  |  | 4 | 4 | 0 | 32 | 5.656854 | 0.6213701 | 0.1406822 | 88.13069 | 163.422 | 114.4695 | 88.13069
[5 empty] | 5 | 3 | 1 | 35 | 5.91608 | 0.5941434 | 0.1345179 | 92.16928 | 170.9109 | 119.7151 | 92.16928
Gauge length along Z US | 0.4416836 | mm |  |  | 4 | 4 | 2 | 36 | 6 | 0.5858333 | 0.1326364 | 93.47671 | 173.3353 | 121.4133 | 93.47671
Gauge length along Z DS | 0.4416836 | mm |  |  | 6 | 0 | 0 | 36 | 6 | 0.5858333 | 0.1326364 | 93.47671 | 173.3353 | 121.4133 | 93.47671
Gauge length along Z | 0.8833671 | mm |  |  | 6 | 2 | 0 | 40 | 6.324555 | 0.5557703 | 0.12583 | 98.53311 | 182.7114 | 127.9808 | 98.53311
[5 empty] | 5 | 3 | 3 | 43 | 6.557439 | 0.5360325 | 0.1213612 | 102.1613 | 189.4392 | 132.6934 | 102.1613
Gauge length along Y US | 0.05032349 | mm |  |  | 6 | 2 | 2 | 44 | 6.63325 | 0.5299062 | 0.1199742 | 103.3424 | 191.6293 | 134.2274 | 103.3424
Gauge length along Y DS | 0.05032349 | mm |  |  | 4 | 4 | 4 | 48 | 6.928203 | 0.5073465 | 0.1148665 | 107.9376 | 200.1503 | 140.196 | 107.9376
Gauge length along Y | 0.100647 | mm |  |  | 5 | 5 | 1 | 51 | 7.141428 | 0.4921984 | 0.1114369 | 111.2595 | 206.3102 | 144.5107 | 111.2595
[5 empty] | 7 | 1 | 1 | 51 | 7.141428 | 0.4921984 | 0.1114369 | 111.2595 | 206.3102 | 144.5107 | 111.2595
[5 empty] | 6 | 4 | 0 | 52 | 7.211103 | 0.4874428 | 0.1103602 | 112.345 | 208.3231 | 145.9206 | 112.345
[5 empty] | 6 | 4 | 2 | 56 | 7.483315 | 0.4697116 | 0.1063457 | 116.5859 | 216.1871 | 151.429 | 116.5859
[5 empty] | 5 | 5 | 3 | 59 | 7.681146 | 0.457614 | 0.1036068 | 119.668 | 221.9022 | 155.4322 | 119.668
[5 empty] | 7 | 3 | 1 | 59 | 7.681146 | 0.457614 | 0.1036068 | 119.668 | 221.9022 | 155.4322 | 119.668
[5 empty] | 8 | 0 | 0 | 64 | 8 | 0.439375 | 0.09947732 | 124.6356 | 231.1137 | 161.8844 | 124.6356
[5 empty] | 7 | 3 | 3 | 67 | 8.185353 | 0.4294256 | 0.09722472 | 127.5233 | 236.4684 | 165.6351 | 127.5233
[5 empty] | 6 | 4 | 4 | 68 | 8.246211 | 0.4262564 | 0.09650718 | 128.4715 | 238.2265 | 166.8666 | 128.4715
[5 empty] | 8 | 2 | 0 | 68 | 8.246211 | 0.4262564 | 0.09650718 | 128.4715 | 238.2265 | 166.8666 | 128.4715

## bcc
constants |  |  | bcc | a | Fe | 2.87
inputs |  |  |  | [Å] | h | k | l | hkl2 | sqrt(hkl2) | dhkl | Wavelength | E
computed |  |  | Fe | 2.87 | - | - | - | - | - | [Å] | [Å] | [keV]
[5 empty] | 1 | 1 | 0 | 2 | 1.414214 | 2.029396 | 0.4242594 | 29.22367
h | 6.62606876e-34 | J-s |  |  | 2 | 0 | 0 | 4 | 2 | 1.435 | 0.2999967 | 41.32852
c | 299792458 | m/s |  |  | 2 | 1 | 1 | 6 | 2.44949 | 1.171673 | 0.2449463 | 50.61689
hc | 1.986445e-25 | J-m |  |  | 2 | 2 | 0 | 8 | 2.828427 | 1.014698 | 0.2121297 | 58.44735
hc | 1.239842e-06 | eV-m |  |  | 3 | 1 | 0 | 10 | 3.162278 | 0.9075737 | 0.1897346 | 65.34612
[5 empty] | 2 | 2 | 2 | 12 | 3.464102 | 0.8284976 | 0.1732032 | 71.58309
Incoming beam slit size Y | 0.2 | mm |  |  | 3 | 2 | 1 | 14 | 3.741657 | 0.7670398 | 0.160355 | 77.31857
Outgoing beam slit size Y | 0.2 | mm |  |  | 4 | 0 | 0 | 16 | 4 | 0.7175 | 0.1499983 | 82.65703
[5 empty] | 4 | 1 | 1 | 18 | 4.242641 | 0.6764655 | 0.1414198 | 87.67102
2q | 12 | deg |  |  | 3 | 3 | 0 | 18 | 4.242641 | 0.6764655 | 0.1414198 | 87.67102
2q | 0.2094395 | rad |  |  | 4 | 2 | 0 | 20 | 4.472136 | 0.6417515 | 0.1341626 | 92.41337
q | 0.1047198 | rad |  |  | 3 | 3 | 2 | 22 | 4.690416 | 0.6118861 | 0.127919 | 96.92396
[5 empty] | 4 | 2 | 2 | 24 | 4.898979 | 0.5858363 | 0.1224731 | 101.2338
Gauge length along Z US | 0.9566772 | mm |  |  | 5 | 1 | 0 | 26 | 5.09902 | 0.5628533 | 0.1176684 | 105.3675
Gauge length along Z DS | 0.9566772 | mm |  |  | 4 | 3 | 1 | 26 | 5.09902 | 0.5628533 | 0.1176684 | 105.3675
Gauge length along Z | 1.913354 | mm |  |  | 5 | 2 | 1 | 30 | 5.477226 | 0.5239879 | 0.1095433 | 113.1828
[5 empty] | 4 | 4 | 0 | 32 | 5.656854 | 0.5073491 | 0.1060648 | 116.8947
Guage length along Y US | 0.1005508 | mm |  |  | 5 | 3 | 0 | 34 | 5.830952 | 0.4922009 | 0.102898 | 120.4923
Guage length along Y DS | 0.1005508 | mm |  |  | 4 | 3 | 3 | 34 | 5.830952 | 0.4922009 | 0.102898 | 120.4923
Guage length along Y | 0.2011017 | mm |  |  | 6 | 0 | 0 | 36 | 6 | 0.4783333 | 0.0999989 | 123.9855
[5 empty] | 4 | 4 | 2 | 36 | 6 | 0.4783333 | 0.0999989 | 123.9855
[5 empty] | 6 | 1 | 1 | 38 | 6.164414 | 0.4655755 | 0.09733178 | 127.383
[5 empty] | 5 | 3 | 2 | 38 | 6.164414 | 0.4655755 | 0.09733178 | 127.383
[5 empty] | 6 | 2 | 0 | 40 | 6.324555 | 0.4537868 | 0.09486728 | 130.6922
[5 empty] | 5 | 4 | 1 | 42 | 6.480741 | 0.4428506 | 0.09258099 | 133.9197
[5 empty] | 6 | 2 | 2 | 44 | 6.63325 | 0.4326688 | 0.09045241 | 137.0712
[5 empty] | 6 | 3 | 1 | 46 | 6.78233 | 0.4231584 | 0.0884642 | 140.1518
[5 empty] | 4 | 4 | 4 | 48 | 6.928203 | 0.4142488 | 0.08660158 | 143.1662