## hcp
constants |  |  | hcp | a | [7 empty] | 0.1 mm slits
inputs |  |  |  | [Å] | hkl id | h | k | l | dhkl | Wavelength | E | E when 2q = 7 deg | E when 2q = 10 deg | E when 2q = 13 deg
computed |  |  | Ti-a | 2.9511 | - | - | - | - | [Å] | [Å] | [keV] | GL = 1.638 mm | GL = 1.147 mm | GL = 0.883 mm
|  |  | Ti-c | 4.684 | 1 | 1 | 0 | 0 | 2.5557 | 0.5786269 | 21.42731 | 39.73298 | 27.8311 | 21.42731
h | 6.62606876e-34 | J-s |  |  | 2 | 0 | 0 | 2 | 2.342 | 0.5302439 | 23.38248 | 43.35849 | 30.3706 | 23.38248
c | 299792458 | m/s |  |  | 3 | 1 | 0 | 1 | 2.2435 | 0.5079428 | 24.40908 | 45.26212 | 31.70401 | 24.40908
hc | 1.986445e-25 | J-m |  |  | 4 | 1 | 0 | 2 | 1.7267 | 0.390936 | 31.7147 | 58.80904 | 41.193 | 31.7147
hc | 1.239842e-06 | eV-m |  |  | 5 | 1 | 1 | 0 | 1.4756 | 0.3340853 | 37.11153 | 68.81646 | 48.20273 | 37.11153
[5 empty] | 6 | 1 | 0 | 3 | 1.3324 | 0.3016639 | 41.1001 | 76.21253 | 53.38333 | 41.1001
Incoming beam slit size Y | 0.1 | mm |  |  | 7 | 2 | 0 | 0 | 1.2779 | 0.2893248 | 42.85294 | 79.46285 | 55.66002 | 42.85294
Outgoing beam slit size Y | 0.1 | mm |  |  | 8 | 1 | 1 | 2 | 1.2484 | 0.2826458 | 43.86557 | 81.34057 | 56.97528 | 43.86557
[5 empty] | 9 | 2 | 0 | 1 | 1.2328 | 0.2791138 | 44.42065 | 82.36987 | 57.69626 | 44.42065
2q | 13 | deg |  |  | 10 | 0 | 0 | 4 | 1.171 | 0.2651219 | 46.76497 | 86.71697 | 60.7412 | 46.76497
2q | 0.2268928 | rad |  |  | 11 | 2 | 0 | 2 | 1.1218 | 0.2539827 | 48.81599 | 90.52021 | 63.40519 | 48.81599
q | 0.1134464 | rad |  |  | 12 | 1 | 0 | 4 | 1.0646 | 0.2410323 | 51.43883 | 95.38378 | 66.8119 | 51.43883
[5 empty] | 13 | 2 | 0 | 3 | 0.9889 | 0.2238933 | 55.37645 | 102.6854 | 71.92633 | 55.37645
Gauge length along Z US | 0.4416836 | mm |  |  | 14 | 2 | 1 | 0 | 0.966 | 0.2187086 | 56.68921 | 105.1196 | 73.63141 | 56.68921
Gauge length along Z DS | 0.4416836 | mm |  |  | 15 | 2 | 1 | 1 | 0.9461 | 0.2142031 | 57.88159 | 107.3307 | 75.18016 | 57.88159
Gauge length along Z | 0.8833671 | mm |  |  | 16 | 1 | 1 | 4 | 0.9173 | 0.2076826 | 59.69887 | 110.7005 | 77.54055 | 59.69887
[5 empty] | 17 | 2 | 1 | 2 | 0.893 | 0.2021809 | 61.32338 | 113.7128 | 79.65055 | 61.32338
Gauge length along Y US | 0.05032349 | mm |  |  | 18 | 1 | 0 | 5 | 0.8796 | 0.1991471 | 62.25759 | 115.4452 | 80.86397 | 62.25759
Gauge length along Y DS | 0.05032349 | mm |  |  | 19 | 2 | 0 | 4 | 0.8633 | 0.1954567 | 63.43308 | 117.6249 | 82.39076 | 63.43308
Gauge length along Y | 0.100647 | mm |  |  | 20 | 3 | 0 | 0 | 0.8519 | 0.1928756 | 64.28193 | 119.1989 | 83.4933 | 64.28193
[5 empty] | 21 | 2 | 1 | 3 | 0.8215 | 0.1859929 | 66.66071 | 123.6099 | 86.58301 | 66.66071
[5 empty] | 22 | 3 | 0 | 2 | 0.8006 | 0.181261 | 68.40092 | 126.8368 | 88.8433 | 68.40092
[5 empty] | 23 | 0 | 0 | 6 | 0.7807 | 0.1767555 | 70.14445 | 130.0699 | 91.10791 | 70.14445
[5 empty] | 24 | 2 | 0 | 5 | 0.7555 | 0.1710501 | 72.48415 | 134.4084 | 94.14685 | 72.48415
[5 empty] | 25 | 1 | 0 | 6 | 0.7466 | 0.169035 | 73.34821 | 136.0107 | 95.26915 | 73.34821