## bm_flux
Energy (ev) | Energy (keV) | APS BM flux (ph/s/0.1%bw) | APS BM flux (ph/s/0.1%bw/mrad^2) | APS BM flux (ph/s/0.1%bw) in 1x1 mm^2 pinhole | Source-sample distance | 25 | m
5000 | 5 | 15785700000000 | 157857000000000 | 2525712000000 | Horizontal opening angle | 1 | mrad
10000 | 10 | 14919200000000 | 149192000000000 | 2387072000000 | Vertical opening angle | 0.1 | mrad
15000 | 15 | 13032300000000 | 130323000000000 | 2085168000000 | Full beamsize at sample horiz | 25 | mm
20000 | 20 | 11027100000000 | 110271000000000 | 1764336000000 | Full beamsize at sample vert | 2.5 | mm
25000 | 25 | 9167920000000 | 91679200000000 | 1466867200000 | Inc. beam horiz | 1 | mm
30000 | 30 | 7536730000000 | 75367300000000 | 1205876800000 | Inc. beam vert | 1 | mm
35000 | 35 | 6146850000000 | 61468500000000 | 983496000000
40000 | 40 | 4983710000000 | 49837100000000 | 797393600000
45000 | 45 | 4022090000000 | 40220900000000 | 643534400000
50000 | 50 | 3233990000000 | 32339900000000 | 517438400000
55000 | 55 | 2592380000000 | 25923800000000 | 414780800000
60000 | 60 | 2072730000000 | 20727300000000 | 331636800000
65000 | 65 | 1653600000000 | 16536000000000 | 264576000000
70000 | 70 | 1316720000000 | 13167200000000 | 210675200000
75000 | 75 | 1046710000000 | 10467100000000 | 167473600000
80000 | 80 | 830844000000 | 8308440000000 | 132935040000
85000 | 85 | 658616000000 | 6586160000000 | 105378560000
90000 | 90 | 521454000000 | 5214540000000 | 83432640000
95000 | 95 | 412387000000 | 4123870000000 | 65981920000
100000 | 100 | 326015000000 | 3260150000000 | 52162400000
105000 | 105 | 257400000000 | 2574000000000 | 41184000000
110000 | 110 | 203063000000 | 2030630000000 | 32490080000
115000 | 115 | 160078000000 | 1600780000000 | 25612480000
120000 | 120 | 126106000000 | 1261060000000 | 20176960000
125000 | 125 | 99281000000 | 992810000000 | 15884960000
130000 | 130 | 78116300000 | 781163000000 | 12498608000
135000 | 135 | 61429900000 | 614299000000 | 9828784000
140000 | 140 | 48283200000 | 482832000000 | 7725312000
145000 | 145 | 37931800000 | 379318000000 | 6069088000
150000 | 150 | 29786300000 | 297863000000 | 4765808000
155000 | 155 | 23380100000 | 233801000000 | 3740816000
160000 | 160 | 18344400000 | 183444000000 | 2935104000
165000 | 165 | 14387900000 | 143879000000 | 2302064000
170000 | 170 | 11280700000 | 112807000000 | 1804912000
175000 | 175 | 8841610000 | 88416100000 | 1414657600
180000 | 180 | 6927650000 | 69276500000 | 1108424000
185000 | 185 | 5426370000 | 54263700000 | 868219200
190000 | 190 | 4249210000 | 42492100000 | 679873600
195000 | 195 | 3326490000 | 33264900000 | 532238400
200000 | 200 | 2603470000 | 26034700000 | 416555200
205000 | 205 | 2037080000 | 20370800000 | 325932800
210000 | 210 | 1593530000 | 15935300000 | 254964800
215000 | 215 | 1246280000 | 12462800000 | 199404800
220000 | 220 | 974481000 | 9744810000 | 155916960
225000 | 225 | 761799000 | 7617990000 | 121887840
230000 | 230 | 595416000 | 5954160000 | 95266560
235000 | 235 | 465282000 | 4652820000 | 74445120
240000 | 240 | 363523000 | 3635230000 | 58163680
245000 | 245 | 283968000 | 2839680000 | 45434880
250000 | 250 | 221785000 | 2217850000 | 35485600
Note on C1: Jonathan Almer: from XOP, calculated over 1mrad horizontal and full vertical (~0.1mrad) condition
Note on E1: parkjs: aka brilliance
Note on G1: Jonathan Almer: 6BMA=25m 1BMB~33m NSLS X17B1 = 28m

## fcc
constants |  |  | fcc | a | Al | 4.0497 | [6 empty] | Change settings and copy resulting E below
inputs |  |  |  | [Å] | h | k | l | hkl2 | sqrt(hkl2) | dhkl | Wavelength | E | E when 2q = 7 deg | E when 2q = 10 deg | E when 2q = 13 deg
computed |  |  | Cu | 3.6148 | - | - | - | - | - | [Å] | [Å] | [keV] | GL = 1.638 mm | GL = 1.147 mm | GL = 0.883 mm
|  |  | Ni | 3.5239 | 1 | 1 | 1 | 3 | 1.732051 | 2.338095 | 1.210287 | 10.24419 | 43.43089 | 30.42132 | 23.42153
h | 6.62606876e-34 | J-s | Al | 4.0497 | 2 | 0 | 0 | 4 | 2 | 2.02485 | 1.048139 | 11.82898 | 50.14968 | 35.12751 | 27.04486
c | 299792458 | m/s | CeO2 | 5.411102 | 2 | 2 | 0 | 8 | 2.828427 | 1.431785 | 0.7411465 | 16.7287 | 70.92235 | 49.67781 | 38.2472
hc | 1.986445e-25 | J-m | Fe | 3.515 | 3 | 1 | 1 | 11 | 3.316625 | 1.22103 | 0.6320519 | 19.61614 | 83.16383 | 58.25239 | 44.84882
hc | 1.239842e-06 | eV-m |  |  | 2 | 2 | 2 | 12 | 3.464102 | 1.169048 | 0.6051436 | 20.48839 | 86.86179 | 60.84264 | 46.84306
[5 empty] | 4 | 0 | 0 | 16 | 4 | 1.012425 | 0.5240697 | 23.65795 | 100.2994 | 70.25503 | 54.08971
Incoming beam slit size Y | 0.1 | mm |  |  | 3 | 3 | 1 | 19 | 4.358899 | 0.9290649 | 0.4809194 | 25.78066 | 109.2987 | 76.55864 | 58.9429
Outgoing beam slit size Y | 0.1 | mm |  |  | 4 | 2 | 0 | 20 | 4.472136 | 0.9055404 | 0.4687422 | 26.4504 | 112.1381 | 78.54751 | 60.47413
[5 empty] | 4 | 2 | 2 | 24 | 4.898979 | 0.8266416 | 0.4279012 | 28.97496 | 122.8411 | 86.04448 | 66.24609
2q | 30 | deg |  |  | 3 | 3 | 3 | 27 | 5.196152 | 0.7793651 | 0.4034291 | 30.73258 | 130.2927 | 91.26396 | 70.26459
2q | 0.5235988 | rad |  |  | 5 | 1 | 1 | 27 | 5.196152 | 0.7793651 | 0.4034291 | 30.73258 | 130.2927 | 91.26396 | 70.26459
q | 0.2617994 | rad |  |  | 4 | 4 | 0 | 32 | 5.656854 | 0.7158926 | 0.3705733 | 33.4574 | 141.8447 | 99.35561 | 76.4944
[5 empty] | 5 | 3 | 1 | 35 | 5.91608 | 0.6845242 | 0.3543358 | 34.99059 | 148.3447 | 103.9086 | 79.99976
Gauge length along Z US | 0.1931852 | mm |  |  | 4 | 4 | 2 | 36 | 6 | 0.67495 | 0.3493798 | 35.48693 | 150.449 | 105.3825 | 81.13457
Gauge length along Z DS | 0.1931852 | mm |  |  | 6 | 0 | 0 | 36 | 6 | 0.67495 | 0.3493798 | 35.48693 | 150.449 | 105.3825 | 81.13457
Gauge length along Z | 0.3863703 | mm |  |  | 6 | 2 | 0 | 40 | 6.324555 | 0.6403138 | 0.3314508 | 37.40651 | 158.5872 | 111.083 | 85.52334
[5 empty] | 5 | 3 | 3 | 43 | 6.557439 | 0.6175735 | 0.3196795 | 38.78389 | 164.4267 | 115.1733 | 88.67249
Gauge length along Y US | 0.05176381 | mm |  |  | 6 | 2 | 2 | 44 | 6.63325 | 0.6105152 | 0.3160259 | 39.23228 | 166.3277 | 116.5048 | 89.69764
Gauge length along Y DS | 0.05176381 | mm |  |  | 4 | 4 | 4 | 48 | 6.928203 | 0.5845238 | 0.3025718 | 40.97678 | 173.7236 | 121.6853 | 93.68613
Gauge length along Y | 0.1035276 | mm |  |  | 5 | 5 | 1 | 51 | 7.141428 | 0.5670714 | 0.2935378 | 42.2379 | 179.0702 | 125.4303 | 96.56945
[5 empty] | 7 | 1 | 1 | 51 | 7.141428 | 0.5670714 | 0.2935378 | 42.2379 | 179.0702 | 125.4303 | 96.56945
[5 empty] | 6 | 4 | 0 | 52 | 7.211103 | 0.5615923 | 0.2907016 | 42.64998 | 180.8172 | 126.6541 | 97.51161
[5 empty] | 6 | 4 | 2 | 56 | 7.483315 | 0.5411639 | 0.2801271 | 44.25998 | 187.6429 | 131.4351 | 101.1926
[5 empty] | 5 | 5 | 3 | 59 | 7.681146 | 0.527226 | 0.2729123 | 45.43005 | 192.6035 | 134.9098 | 103.8677
[5 empty] | 7 | 3 | 1 | 59 | 7.681146 | 0.527226 | 0.2729123 | 45.43005 | 192.6035 | 134.9098 | 103.8677
[5 empty] | 8 | 0 | 0 | 64 | 8 | 0.5062125 | 0.2620349 | 47.31591 | 200.5987 | 140.5101 | 108.1794
[5 empty] | 7 | 3 | 3 | 67 | 8.185353 | 0.4947496 | 0.2561012 | 48.41217 | 205.2464 | 143.7655 | 110.6858
[5 empty] | 6 | 4 | 4 | 68 | 8.246211 | 0.4910983 | 0.2542112 | 48.77212 | 206.7724 | 144.8344 | 111.5088
[5 empty] | 8 | 2 | 0 | 68 | 8.246211 | 0.4910983 | 0.2542112 | 48.77212 | 206.7724 | 144.8344 | 111.5088

## bcc
constants |  |  | bcc | a | Fe | 2.87
inputs |  |  |  | [Å] | h | k | l | hkl2 | sqrt(hkl2) | dhkl | Wavelength | E
computed |  |  | Fe | 2.87 | - | - | - | - | - | [Å] | [Å] | [keV]
[5 empty] | 1 | 1 | 0 | 2 | 1.414214 | 2.029396 | 0.4242594 | 29.22367
h | 6.62606876e-34 | J-s |  |  | 2 | 0 | 0 | 4 | 2 | 1.435 | 0.2999967 | 41.32852
c | 299792458 | m/s |  |  | 2 | 1 | 1 | 6 | 2.44949 | 1.171673 | 0.2449463 | 50.61689
hc | 1.986445e-25 | J-m |  |  | 2 | 2 | 0 | 8 | 2.828427 | 1.014698 | 0.2121297 | 58.44735
hc | 1.239842e-06 | eV-m |  |  | 3 | 1 | 0 | 10 | 3.162278 | 0.9075737 | 0.1897346 | 65.34612
[5 empty] | 2 | 2 | 2 | 12 | 3.464102 | 0.8284976 | 0.1732032 | 71.58309
Incoming beam slit size Y | 0.2 | mm |  |  | 3 | 2 | 1 | 14 | 3.741657 | 0.7670398 | 0.160355 | 77.31857
Outgoing beam slit size Y | 0.2 | mm |  |  | 4 | 0 | 0 | 16 | 4 | 0.7175 | 0.1499983 | 82.65703
[5 empty] | 4 | 1 | 1 | 18 | 4.242641 | 0.6764655 | 0.1414198 | 87.67102
2q | 12 | deg |  |  | 3 | 3 | 0 | 18 | 4.242641 | 0.6764655 | 0.1414198 | 87.67102
2q | 0.2094395 | rad |  |  | 4 | 2 | 0 | 20 | 4.472136 | 0.6417515 | 0.1341626 | 92.41337
q | 0.1047198 | rad |  |  | 3 | 3 | 2 | 22 | 4.690416 | 0.6118861 | 0.127919 | 96.92396
[5 empty] | 4 | 2 | 2 | 24 | 4.898979 | 0.5858363 | 0.1224731 | 101.2338
Gauge length along Z US | 0.9566772 | mm |  |  | 5 | 1 | 0 | 26 | 5.09902 | 0.5628533 | 0.1176684 | 105.3675
Gauge length along Z DS | 0.9566772 | mm |  |  | 4 | 3 | 1 | 26 | 5.09902 | 0.5628533 | 0.1176684 | 105.3675
Gauge length along Z | 1.913354 | mm |  |  | 5 | 2 | 1 | 30 | 5.477226 | 0.5239879 | 0.1095433 | 113.1828
[5 empty] | 4 | 4 | 0 | 32 | 5.656854 | 0.5073491 | 0.1060648 | 116.8947
Guage length along Y US | 0.1005508 | mm |  |  | 5 | 3 | 0 | 34 | 5.830952 | 0.4922009 | 0.102898 | 120.4923
Guage length along Y DS | 0.1005508 | mm |  |  | 4 | 3 | 3 | 34 | 5.830952 | 0.4922009 | 0.102898 | 120.4923
Guage length along Y | 0.2011017 | mm |  |  | 6 | 0 | 0 | 36 | 6 | 0.4783333 | 0.0999989 | 123.9855
[5 empty] | 4 | 4 | 2 | 36 | 6 | 0.4783333 | 0.0999989 | 123.9855
[5 empty] | 6 | 1 | 1 | 38 | 6.164414 | 0.4655755 | 0.09733178 | 127.383
[5 empty] | 5 | 3 | 2 | 38 | 6.164414 | 0.4655755 | 0.09733178 | 127.383
[5 empty] | 6 | 2 | 0 | 40 | 6.324555 | 0.4537868 | 0.09486728 | 130.6922
[5 empty] | 5 | 4 | 1 | 42 | 6.480741 | 0.4428506 | 0.09258099 | 133.9197
[5 empty] | 6 | 2 | 2 | 44 | 6.63325 | 0.4326688 | 0.09045241 | 137.0712
[5 empty] | 6 | 3 | 1 | 46 | 6.78233 | 0.4231584 | 0.0884642 | 140.1518
[5 empty] | 4 | 4 | 4 | 48 | 6.928203 | 0.4142488 | 0.08660158 | 143.1662